## BothAsStrings
Data ID Name | Sample Name | Depth Range Used (nm) | Load (mN) | Time (s) | Harmonic Contact Stiffness (N/m) | Hardness (GPa) | Youngs Modulus (GPa)
TiVNbTa UnMeaned | TiVNbTa AC | 590-1190 | 67.4+-25.5 | 144+-7.96 | 5.93e+05+-1.18e+05 | 3.99+-0.0685 | 133+-1.22
TiVNbTa UnMeaned | TiVNbTa 1200C | 590-1190 | 77.6+-29.9 | 146+-8.12 | 6.24e+05+-1.27e+05 | 4.66+-0.0448 | 143+-1.37

## ValuesAsDoubles
Data ID Name | Sample Name | Depth Range Used (nm) | Load (mN) | Time (s) | Harmonic Contact Stiffness (N/m) | Hardness (GPa) | Youngs Modulus (GPa)
TiVNbTa UnMeaned | TiVNbTa AC | 590-1190 | 67.40827 | 144.1233 | 592738.2 | 3.990755 | 133.47
TiVNbTa UnMeaned | TiVNbTa 1200C | 590-1190 | 77.58659 | 146.3663 | 623536.2 | 4.662466 | 142.6044

## ErrorsAsDoubles
Data ID Name | Sample Name | Depth Range Used (nm) | Load (mN) | Time (s) | Harmonic Contact Stiffness (N/m) | Hardness (GPa) | Youngs Modulus (GPa)
TiVNbTa UnMeaned | TiVNbTa AC | 590-1190 | 25.49558 | 7.964464 | 118454.5 | 0.06852581 | 1.224664
TiVNbTa UnMeaned | TiVNbTa 1200C | 590-1190 | 29.88704 | 8.118823 | 127497.8 | 0.044751 | 1.370615